## Sheet1
Machine/Company/Process | Indicator | Unit | Value | Comment | Reference
CNC 4-axis multifunctional milling centre | Water Consumption for lubrication emulsion | m3 /year | 18 | Base case. 4400h/year of pure machining, 750 h/year for setup works | Schischke, K., Hohwieler, E., Feitscher, R., König, J., Kreuschner, S., Wilpert, P., & Nissen, N. F. (2012). Energy-Using Product Group Analysis - Lot 5 Machine tools and related machinery Task 4 Report – Assessment of Base Case ( pp. 1–144).
CNC 4-axis multifunctional milling centre | Consumption of Lubrication oil | m3 /year | 0.11 | Base case. 4400h/year of pure machining, 750 h/year for setup works | Schischke, K., Hohwieler, E., Feitscher, R., König, J., Kreuschner, S., Wilpert, P., & Nissen, N. F. (2012). Energy-Using Product Group Analysis - Lot 5 Machine tools and related machinery Task 4 Report – Assessment of Base Case ( pp. 1–144).
CNC 4-axis multifunctional milling centre | The life cycle of the emulsion | years | 2 | Base case. 4400h/year of pure machining, 750 h/year for setup works | Schischke, K., Hohwieler, E., Feitscher, R., König, J., Kreuschner, S., Wilpert, P., & Nissen, N. F. (2012). Energy-Using Product Group Analysis - Lot 5 Machine tools and related machinery Task 4 Report – Assessment of Base Case ( pp. 1–144).
CNC 4-axis multifunctional milling centre | Stand-by mode power | kW | 1.5 | Base case. | Schischke, K., Hohwieler, E., Feitscher, R., König, J., Kreuschner, S., Wilpert, P., & Nissen, N. F. (2012). Energy-Using Product Group Analysis - Lot 5 Machine tools and related machinery Task 4 Report – Assessment of Base Case ( pp. 1–144).
CNC 4-axis multifunctional milling centre | Input power during full operation | kW | 25 | Base case. Machine equiped with sophisticated energy recovery | Schischke, K., Hohwieler, E., Feitscher, R., König, J., Kreuschner, S., Wilpert, P., & Nissen, N. F. (2012). Energy-Using Product Group Analysis - Lot 5 Machine tools and related machinery Task 4 Report – Assessment of Base Case ( pp. 1–144).
CNC 4-axis multifunctional milling centre |  | kW | 30 | Base case. Machine without energy recovery | Schischke, K., Hohwieler, E., Feitscher, R., König, J., Kreuschner, S., Wilpert, P., & Nissen, N. F. (2012). Energy-Using Product Group Analysis - Lot 5 Machine tools and related machinery Task 4 Report – Assessment of Base Case ( pp. 1–144).
CNC 4-axis multifunctional milling centre | Consumption of hydraulic oil | m3 /year | 0.025-0.1 | Base case. | Schischke, K., Hohwieler, E., Feitscher, R., König, J., Kreuschner, S., Wilpert, P., & Nissen, N. F. (2012). Energy-Using Product Group Analysis - Lot 5 Machine tools and related machinery Task 4 Report – Assessment of Base Case ( pp. 1–144).
Company, Danfoss (2006) | Consumption of Solvents | kg/kg of Metal in product | 0.00192 | Metal input 208281 t/a, Metal in products 152160 t/a | Steiner, R., & Frischknecht, R. (2007). Metals Processing and Compressed Air Supply ecoinvent report No. 23
Company, Danfoss (2006) | Electricity (including compressed air) | kWh/kg of Metal in product | 1.65 | Metal input 208281 t/a, Metal in products 152160 t/a | Steiner, R., & Frischknecht, R. (2007). Metals Processing and Compressed Air Supply ecoinvent report No. 23
Company, Enz Technik AG (2005) | Consumption of Solvents | kg/kg of Metal in product | 0.00434 | Metal input 44 t/a, Metal in Products 17 t/a | Steiner, R., & Frischknecht, R. (2007). Metals Processing and Compressed Air Supply ecoinvent report No. 23
Company, Enz Technik AG (2005) | Electricity (including compressed air) | kWh/kg of Metal in product | 0.63 | Metal input 44 t/a, Metal in Products 17 t/a | Steiner, R., & Frischknecht, R. (2007). Metals Processing and Compressed Air Supply ecoinvent report No. 23
Company, Festo AG (2003) | Electricity (including compressed air) | kWh/kg of Metal in product | 2.49 | Metal input 17063 t/a, Metal in Products 14006 t/a | Steiner, R., & Frischknecht, R. (2007). Metals Processing and Compressed Air Supply ecoinvent report No. 23
Company, Witzenmann GmbH (2004) | Consumption of Solvents | kg/kg of Metal in product | 0.000293 | Metal input 11000 t/a, Metal in products 10250 t/a | Steiner, R., & Frischknecht, R. (2007). Metals Processing and Compressed Air Supply ecoinvent report No. 23
Company, Witzenmann GmbH (2004) | Electricity (including compressed air) | kWh/kg of Metal in product | 1.22 | Metal input 11000 t/a, Metal in products 10250 t/a | Steiner, R., & Frischknecht, R. (2007). Metals Processing and Compressed Air Supply ecoinvent report No. 23
Company, Palfinger (2006) | Electricity (including compressed air) | kWh/kg of Metal in product | 0.98 | Metal input 33326 t/a, Metal in Products 26732 t/a | Steiner, R., & Frischknecht, R. (2007). Metals Processing and Compressed Air Supply ecoinvent report No. 23
Company, Huber (2004) | Consumption of Solvents | kg/kg of Metal in product | 0.00016 | Metal input 2906 t/a, Metal in products 2035 t/a | Steiner, R., & Frischknecht, R. (2007). Metals Processing and Compressed Air Supply ecoinvent report No. 23
Company, Huber (2004) | Consumption of lubrication oil | kg/kg of Metal in product | 0.00104 | Metal input 2906 t/a, Metal in products 2035 t/a | Steiner, R., & Frischknecht, R. (2007). Metals Processing and Compressed Air Supply ecoinvent report No. 23
Company, Huber (2004) | Electricity (including compressed air) | kWh/kg of Metal in product | 1.09 | Metal input 2906 t/a, Metal in products 2035 t/a | Steiner, R., & Frischknecht, R. (2007). Metals Processing and Compressed Air Supply ecoinvent report No. 23
Company, Gorenje (2004) | Consumption of Solvents | kg/kg of Metal in product | 0.000263 | Metal input 155390 t/a, Metal in products 143688 t/a | Steiner, R., & Frischknecht, R. (2007). Metals Processing and Compressed Air Supply ecoinvent report No. 23
Company, Gorenje (2004) | Electricity (including compressed air) | kWh/kg of Metal in product | 0.41 | Metal input 155390 t/a, Metal in products 143688 t/a | Steiner, R., & Frischknecht, R. (2007). Metals Processing and Compressed Air Supply ecoinvent report No. 23
Company, Bitzer (2006) | Consumption of lubrication oil | kg/kg of Metal in product | 0.000699 | Metal input 635 t/a, Metal in products 509 t/a | Steiner, R., & Frischknecht, R. (2007). Metals Processing and Compressed Air Supply ecoinvent report No. 23
Company, Bitzer (2006) | Electricity (including compressed air) | kWh/kg of Metal in product | 1.21 | Metal input 635 t/a, Metal in products 509 t/a | Steiner, R., & Frischknecht, R. (2007). Metals Processing and Compressed Air Supply ecoinvent report No. 23
Company, EcoInvent LCI average value | Consumption of Solvents | kg/kg of Metal in product | 0.0014 | Average value. Metal input 53580 t/a, Metal in products 43675 t/a | Steiner, R., & Frischknecht, R. (2007). Metals Processing and Compressed Air Supply ecoinvent report No. 23
Company, EcoInvent LCI average value | Consumption of lubrication oil | kg/kg of Metal in product | 0.000867 | Average value. Metal input 53580 t/a, Metal in products 43675 t/a | Steiner, R., & Frischknecht, R. (2007). Metals Processing and Compressed Air Supply ecoinvent report No. 23
Company, EcoInvent LCI average value | Compressed air | m3 /kg of Metal in product | 0.29 | Average value. Metal input 53580 t/a, Metal in products 43675 t/a | Steiner, R., & Frischknecht, R. (2007). Metals Processing and Compressed Air Supply ecoinvent report No. 23
Company, EcoInvent LCI average value | Electricity (including compressed air) | kWh/kg of Metal in product | 1.21 | Average value. Metal input 53580 t/a, Metal in products 43675 t/a | Steiner, R., & Frischknecht, R. (2007). Metals Processing and Compressed Air Supply ecoinvent report No. 23
Company, EcoInvent LCI average value | Electricity (excluding compressed air) | kWh/kg of Metal in product | 1.15 | Average value. Metal input 53580 t/a, Metal in products 43675 t/a | Steiner, R., & Frischknecht, R. (2007). Metals Processing and Compressed Air Supply ecoinvent report No. 23
Turning, CNC, average, Steel | Electricity | kWh/kg material removed | 1.776 | Average value. | Degner W. and Wolfram F. (1990) Energetisch rationelle Fertigung im Maschinenbau. In: Werkstattstechnik, 80(6), pp. 311-315
Turning, CNC, average, NiCr-Steel | Electricity | kWh/kg material removed | 2.507 | Average value. | Degner W. and Wolfram F. (1990) Energetisch rationelle Fertigung im Maschinenbau. In: Werkstattstechnik, 80(6), pp. 311-315
Turning, CNC, average, Cast iron | Electricity | kWh/kg material removed | 1.149 | Average value. | Degner W. and Wolfram F. (1990) Energetisch rationelle Fertigung im Maschinenbau. In: Werkstattstechnik, 80(6), pp. 311-315
Turning, CNC, average, Aluminium | Electricity | kWh/kg material removed | 1.828 | Average value. | Degner W. and Wolfram F. (1990) Energetisch rationelle Fertigung im Maschinenbau. In: Werkstattstechnik, 80(6), pp. 311-315
Turning, CNC, average, Brass | Electricity | kWh/kg material removed | 0.992 | Average value. | Degner W. and Wolfram F. (1990) Energetisch rationelle Fertigung im Maschinenbau. In: Werkstattstechnik, 80(6), pp. 311-315
Milling, average, Steel | Electricity | kWh/kg material removed | 0.474 | Average value. | Degner W. and Wolfram F. (1990) Energetisch rationelle Fertigung im Maschinenbau. In: Werkstattstechnik, 80(6), pp. 311-315
Milling, average, Chromium steel | Electricity | kWh/kg material removed | 0.67 | Average value. | Degner W. and Wolfram F. (1990) Energetisch rationelle Fertigung im Maschinenbau. In: Werkstattstechnik, 80(6), pp. 311-315
Milling, average, Cast iron | Electricity | kWh/kg material removed | 0.148 | Average value. | Degner W. and Wolfram F. (1990) Energetisch rationelle Fertigung im Maschinenbau. In: Werkstattstechnik, 80(6), pp. 311-315
Milling, average, Aluminium | Electricity | kWh/kg material removed | 0.356 | Average value. | Degner W. and Wolfram F. (1990) Energetisch rationelle Fertigung im Maschinenbau. In: Werkstattstechnik, 80(6), pp. 311-315
Drilling, CNC, Steel | Electricity | kWh/kg material removed | 0.542 |  | Degner W. and Wolfram F. (1990) Energetisch rationelle Fertigung im Maschinenbau. In: Werkstattstechnik, 80(6), pp. 311-315
Drilling, CNC, Chromium Steel | Electricity | kWh/kg material removed | 0.75 |  | Degner W. and Wolfram F. (1990) Energetisch rationelle Fertigung im Maschinenbau. In: Werkstattstechnik, 80(6), pp. 311-315
Drilling, CNC, Aluminium | Electricity | kWh/kg material removed | 0.229 |  | Degner W. and Wolfram F. (1990) Energetisch rationelle Fertigung im Maschinenbau. In: Werkstattstechnik, 80(6), pp. 311-315
Drilling, CNC, Cast iron | Electricity | kWh/kg material removed | 0.167 |  | Degner W. and Wolfram F. (1990) Energetisch rationelle Fertigung im Maschinenbau. In: Werkstattstechnik, 80(6), pp. 311-315
Drilling, CNC, Brass | Electricity | kWh/kg material removed | 0.063 |  | Degner W. and Wolfram F. (1990) Energetisch rationelle Fertigung im Maschinenbau. In: Werkstattstechnik, 80(6), pp. 311-315
Associated process: Compressed Air Supply, Machine industry plant, Average value | Electricity consumption per air volume at compressor | kWh/m3 | 0.143 | >30kW installation in Switzerland and germany | Steiner, R., & Frischknecht, R. (2007). Metals Processing and Compressed Air Supply ecoinvent report No. 23
Associated process: Compressed Air Supply, Machine industry plant, Average value | Leakage | % | 51.7 | >30kW installation in Switzerland and germany | Steiner, R., & Frischknecht, R. (2007). Metals Processing and Compressed Air Supply ecoinvent report No. 23
Associated process: Compressed Air Supply, Machine industry plant, Optimised value | Electricity consumption per air volume at compressor | kWh/m3 | 0.116 | >30kW installation in Switzerland and germany. Optimised by leakage reduction and partial compressor replacement | Steiner, R., & Frischknecht, R. (2007). Metals Processing and Compressed Air Supply ecoinvent report No. 23
Associated process: Compressed Air Supply, Machine industry plant, Optimised value | Leakage | % | 12 | >30kW installation in Switzerland and germany. Optimised by leakage reduction and partial compressor replacement | Steiner, R., & Frischknecht, R. (2007). Metals Processing and Compressed Air Supply ecoinvent report No. 23